## Material
| Ioxidation (µA) | Ireduction (µA) | ΔEpp (V) | Ef0 (V)
Bare SPCE | 177.774 | -183.035 | 0.12 | -0.12
rGO/Naf | 149.097 | -148.096 | 0.13 | -0.135
MX/Naf | 272.743 | -254.324 | 0.23 | -0.175
rGO/MX/Naf | 372.773 | -360.385 | 0.24 | -0.16
cAb | 158.76 | -192.332 | 0.11 | -0.215
BSA | 155.093 | -194.06 | 0.11 | -0.205
Notes
1. All extracted from CV Profiles at 100 mV/s with 10 mM Ru(NH3)6Cl3 with 100 mM KCl in PBS (pH ~7).
2. Experiment was carried out at room temperature and by placing a 100 µL droplet cotaining redox probe with supporting electrolyte on the three electrode chip.
3. All paramters are avareged based on redordings from 3 consecutve CV cycles.
4. Each row containing Iox, Ired, ΔEpp, and Ef0 should be read individually in the MATLAB script, followed by executing the optimization code.